## Sheet1
To be filled by shift incharge
| DAILY STARTUP CHECKSHEET- CED LINE |  | AE/DSC/01
Date: |  |  | Shift
Sr. No. | Checkpoint | Observation
1 | CED Circulation Pump working , gland leakage ,bag filter pressure .
2 | Ultrafilter main Pump working , gland leakage ,bag filter pressure .
3 | UF1 / UF2 pump working , gland leakage .
4 | check UF permeate flow,leakage & PR Gauge Reading
5 | check Anolyte tank pump & Return line Flow
6 | check Water level & Circulation & Leakage from Front & Rear side for all Tank
7 | Check CED oven blower noise & vibration
8 | Check gas leak at Burner , Pressure Reducing valve .
9 | Check Dry-off oven blower noise & vibration
10 | Chcek LPG Gas cylinder leak at connection point
11 | check Chrome Heater & Ciculation with Chrome addition Or Not
12 | check PBO door Gap & leakage of heat
13 | check both Oven doors limit switch from back side
14 | check Anode piping , its connector & leakage
15 | check wagon guide wheel & noise
16 | check running wheel of wagon cabel trolley & its noise
17 | check any abnormility in PLC Panel
Checked BY:
AEROTECH ENGINEERS

## FPA
To be filled by shift incharge
FIRST PIECE APPROVAL - CED LINE
DATE |  |  | SHIFT
| CASTING NUMBERS |  |  | Remark
Sr. No. | PRODUCT CHERECTERISTICS | Observation
1 | To Check Visually at all air pockets.
2 | Adhesion test by cross hatch on 1st piece.
3 | MIBK Rub test at 3 places on 2 piece.
4 | To check DFT in between 18-25 microns on all 6 nos.
PROCESS CHERECTERISTICS
1 | Paint Baking Oven Tempreture (195 - 210 Deg C)
2 | Paint Baking oven Time in Minutes ( Min 25 minutes)
3 | pH of CED Paint ( 5 - 4 )
4 | Voltage (200- 225 V)
5 | Conductivity of Paint ( 950 - 1250 Micro siemens)
6 | Dipping time At CED tank.
7 | pH of Chrome Tank 2.5 to 3.5
Checked BY:
AEROTECH ENGINEERS